## Licence CC BY-NC-SA
Author: | Zheng-Ming Huang
Email: | huangzm@tongji.edu.cn
Institue: | School of Aerospace Engineering & Applied Mechanics, Tongji University, China
Disclaimer: | No responsibility for calculations, or determinations as as a result, are accepted from the use of this spreadsheet. If you find an error please contact me.
CC BY-NC-SA
This license enables reusers to distribute, remix, adapt, and build upon the material in any medium or format for noncommercial purposes only, and only so long as attribution is given to the creator. If you remix, adapt, or build upon the material, you must license the modified material under identical terms. CC BY-NC-SA includes the following elements:
BY: credit must be given to the creator.
NC: Only noncommercial uses of the work are permitted.
SA: Adaptations must be shared under the same terms.

## Sheet1
Prediction of longitudinal compressive strength of a UD composite
7.000737
E11f | U12f | E22f | U23f | Em | Um | G23f | G12f | Sucm | Susm | VF | beta | alf | Sucf | Gm | Vm | G40-800
(Gpa) |  | (GPa) |  | (GPa) |  | (GPa) | (Gpa) | (MPa) | (MPa) |  | b | a | (MPa) | (Gpa) |  | /5260
290 | 0.2 | 19 | 0.357 | 3.45 | 0.35 | 7 | 27 | 130 | 57 | 0.6 | 0.3 | 0.3 | 3200 | 1.277778 | 0.4
ctaf0 |  | K22c | K12 | a11 | a12 | a22 | a66 | a | b
1.5 | 0.02617994 | 1.732 | 1.483 | 0.01189655 | 0.1460729 | 0.4271053 | 0.3331276 | -0.06659836 | 220.1319
Applied load(MPa)
ss11 | ss22 | ss12 | ctaf1 |  | ctaf |  | catf0
-1000 | 0 | 0 | 1.7 | 0.0296706 | 3.2 | 0.05585054 | 1.5
Load components in misaligned coordinates(MPa)
ss11-I | ss22-I | ss12-I |  | Vf | Vm
-996.884 | -3.11604 | 55.73447 |  | 0.6 | 0.4
Fiber stresses in misaligned coordinates (MPa)
ss11f | ss22f | ss12f | a11 | a12 | a22 | a66
-1648.009 | -4.042385 | 76.01008 | 0.01189655 | 0.1460729 | 0.4271053 | 0.3331276
Matrix true stresses in misaligned coordinates (MPa)
ss11Bm | ss22Bm | ss12Bm | K22 | K12 | Gm
-20.19611 | -2.990339 | 37.55112 | 1.732 | 1.483 | 1.277778
Matrix true shear stresses, Equivalent shear load, Fiber mis-angle increment
taonBm | ss12eq | f=catf1-ctaf1 | ctaf1 | a | b
58.02337 | 86.11997 | -0.1105806 | 0.0307764 | -0.06659836 | 220.1319
Calculation for delt in the physics failure criterion
delt | ssBmn1 | r | delt1 | delt2 | const
1.539408 | -11.59322 | 38.52397 | 1.539408 | -1.422113 | 77.97652
Applied load(MPa)
ss11 | ss22 | ss12 | ctaf1 |  | ctaf |  | catf0
-1000 | 0 | 0 | 1.8 | 0.03141593 | 3.3 | 0.05759587 | 1.5
Load components in misaligned coordinates(MPa)
ss11-I | ss22-I | ss12-I |  | Vf | Vm
-996.6864 | -3.313617 | 57.46858 |  | 0.6 | 0.4
Fiber stresses in misaligned coordinates (MPa)
ss11f | ss22f | ss12f | a11 | a12 | a22 | a66
-1647.658 | -4.298698 | 78.37504 | 0.01189655 | 0.1460729 | 0.4271053 | 0.3331276
Matrix true stresses in misaligned coordinates (MPa)
ss11Bm | ss22Bm | ss12Bm | K22 | K12 | Gm
-20.22937 | -3.179946 | 38.71948 | 1.732 | 1.483 | 1.277778
Matrix true shear stress, Equivalent shear load, Fiber mis-angle increment
taonBm | ss12eq | f=catf1-ctaf1 | ctaf1 | a | b
58.03778 | 86.14137 | 0.06318769 | 0.03078405 | -0.06659836 | 220.1319
Calculation for delt in the physics failure criterion
delt | ssBmn1 | r | delt1 | delt2 | const
1.494686 | -11.70466 | 39.6468 | 1.494686 | -1.382877 | 80.24687
Applied load(MPa)
ss11 | ss22 | ss12 | ctaf1 |  | ctaf |  | catf0
-1500 | 0 | 0 | 1.786 | 0.03117158 | 3.286 | 0.05735152 | 1.5
Load components in misaligned coordinates(MPa)
ss11-I | ss22-I | ss12-I |  | Vf | Vm
-1495.072 | -4.928388 | 85.83876 |  | 0.6 | 0.4
Fiber stresses in misaligned coordinates (MPa)
ss11f | ss22f | ss12f | a11 | a12 | a22 | a66
-2471.561 | -6.393512 | 117.066 | 0.01189655 | 0.1460729 | 0.4271053 | 0.3331276
Matrix true stresses in misaligned coordinates (MPa)
ss11Bm | ss22Bm | ss12Bm | K22 | K12 | Gm
-30.33698 | -4.729577 | 57.8339 | 1.732 | 1.483 | 1.277778
Matrix true shear stress, Equivalent shear load, Fiber mis-angle increment
taonBm | ss12eq | f=catf1-ctaf1 | ctaf1 | a | b
58.78693 | 87.25328 | -0.0009827572 | 0.03118141 | -0.06659836 | 220.1319
Calculation for delt in the physics failure criterion
delt | ssBmn1 | r | delt1 | delt2 | const
1.000529 | -17.53328 | 59.23424 | 1.000529 | -0.9254957 | 119.8932
Fiber strength failure load= |  |  | 1942.092
Matrix strength failure load= |  |  | 6427.799
Failure surface angle
cata |  | c-cos | c-sin | c-right | f(.)
9.91 | 0.1724116 | -12.05639 | 19.55995 | 7.507692 | -0.413041
9.92 | 0.1725856 | -12.05488 | 19.5789 | 7.507692 | 1.632492

## Sheet2
Stress concentration factors(SCFs) of matrix in a composite with perfect interface. Input parameters: E11f=fiber longitudinal modulus,U12f=fiber longitudinal Poisson's ratio,E22f=fiber transverse modulus, G12f=fiber longitudinal shear modulus, G23f=fiber transverse shear modulus
Input parameters: Em=matrix modulus, Um=matrix Poisson's ratio, Sutm=matrix tensile strength, Sucm=matrix compressive strength, Susm=matrix shear strength, Vf=fiber volume fraction
Input parameters: Beta=bridging parameter, Alf=bridging parameter (Beta=Alf=0.3 in most cases), Y=transverse tensile strength of a UD composite
SCFs of the matrix with perfect interface
95.83333
E11f | U12f | E22f | G12f | G23f | Em | Um | Sutm | Sucm | Susm | VF | Beta | Alf | U23f
(Gpa) |  | (GPa) | (Gpa) | (GPa) | (GPa) |  | (MPa) | (MPa) | (MPa)
230 | 0.2 | 15 | 15 | 7 | 3.17 | 0.355 | 87.1 | 140 | 60.3 | 0.6 | 0.3 | 0.3 | 0.07142857
A | B
0.1276111 | 0.4767278
Transverse tensile SCF
KI | Vf
1.349531 | 0.6
KII | Beta | Vm
1.739485 | 0.3 | 0.4
K22t
2.34749
Transverse compressive SCF
a1 | a2
0.1889286 | -0.005238281
K22c
1.713607
Transverse shear SCF
K23
2.190441
Longitudinal shear SCF
a1 | a2 | Gm
0.6932175 | 2.092105 | 1.169742
K12
1.450284

## Sheet3
UD composites |  | E-Glass | E-Glass | AS4 | T300 | IM7 | T300 | AS | S-Glass | G400
|  | LY556 | MY750 | /3501 | 914C | /8511 | PR319 | Epoxy | Epoxy | 5260
Fibber | E11(GPa) | 80 | 74 | 225 | 230 | 276 | 230 | 231 | 87 | 290
| E22(GPa) | 80 | 74 | 15 | 15 | 19 | 15 | 15 | 87 | 19
| n12 | 0.2 | 0.2 | 0.2 | 0.2 | 0.2 | 0.2 | 0.2 | 0.2 | 0.2
| G12(GPa) | 33.33 | 30.8 | 15 | 15 | 27 | 15 | 15 | 36.3 | 27
| n23 | 0.2 | 0.2 | 0.07 | 0.07 | 0.36 | 0.07 | 0.07 | 0.2 | 0.357
| su,t(MPa) | 2150 | 2150 | 3350 | 2500 | 5180 | 2500 | 3500 | 2850 | 5860
| su,c(MPa) | 1450 | 1450 | 2500 | 2000 | 3200 | 2000 | 3000 | 2450 | 3200
Matrix | E(GPa) | 3.35 | 3.35 | 4.2 | 4 | 4.08 | 0.95 | 3.2 | 3.2 | 3.45
| n | 0.35 | 0.35 | 0.34 | 0.35 | 0.38 | 0.35 | 0.35 | 0.35 | 0.35
| su,t(MPa) | 80 | 80 | 69 | 75 | 99 | 70 | 85 | 73 | 70
| su,c(MPa) | 120 | 120 | 250 | 150 | 130 | 130 | 120 | 120 | 130
| su,s(MPa) | 54 | 54 | 50 | 70 | 57 | 41 | 50 | 52 | 57
fiber volume | Vf | 0.62 | 0.6 | 0.6 | 0.6 | 0.6 | 0.6 | 0.6 | 0.6 | 0.6